## pattern 수정 report
Gmt Shrinkage Test & Marker Allowance Adjustment Report
Buyer : OLD NAVY | [8 empty] | Color :
Description : | [8 empty] | Lot #:
Sty# / P.O# : 481066 - 449406
Garment wash | Yes |  | No | Verified shrinkage rate : |  |  |  |  | % in length |  | % in width
Fabric wash | Yes |  | No | Verified sewing allowance : |  |  |  | inch in length |  |  | inch in width
| SIZE | 3-6 | Original 패턴 | [5 empty] | 1차 패턴 수정 (1st adjustment) | [5 empty] | 2 차 패턴 수정 2nd adjustment
Gmts Point of m/ments | SIZE SPEC | Tol | Pattern measured | Difference +/- | GMT measurement |  |  |  | allowance adjustment 패턴 수정분 | Pattern measured 변경 부위 패턴 측정 | 1st finalized pattern 1차 최종패턴 | GMT measurement |  |  | allowance adjustment 패턴 수정분 | Pattern measured변경 부위 패턴 측정 | 2nd finalized pattern 2차 최종패턴 | GMT measurement
[5 empty] | 1 | 2 | 3 |  |  |  |  | 1 | 2 | 3 |  |  |  | 1 | 2 | 3
Hood Width __ Down from Top 2" | 7 | 0.25 | 7 | [5 empty] | 0.125 |  | 7.125
Hood Width __ Down from Top 4" | 7.5 | 0.25 | 7.375 | -0.125 |  |  |  |  | 0.125 |  | 7.5
Hood Opening-2 Point | 9.25 | 0.25 | 9.125 | -0.125 | [6 empty] | 9.125
Hood Height at Side | 8.5 | 0.25 | 8.5 | 0 | [6 empty] | 8.5
Neck Width Seam to Seam | 4.5 | 0.25 | 4.5 | 0 | [6 empty] | 4.5
Front Neck Drop: Imaginary Line to Seam | 1.5 | 0.25 | 1.5625 | 0.0625 | [6 empty] | 1.5625
Back Neck Drop: Imaginary Line to Seam | 1 | 0.125 | 1.0625 | 0.0625 | [6 empty] | 1.0625
Shoulder Width Seam to Seam at Front | 8.5 | 0.25 | 8.5 | 0 |  |  |  |  | -0.25 |  | 8.25
Shoulder Slope | 0.75 | 999 | 0.75 | 0 | [6 empty] | 0.75
Shoulder Seam Forward | 0.875 | 999 | 0.875 | 0 | [6 empty] | 0.875
High Chest at 1/2 of Armhole Seam to Seam | 7.75 | 0.25 | 7.75 | 0 |  |  |  |  | -0.25 |  | 7.5
High Back at 1/2 of Armhole Seam to Seam | 8 | 0.25 | 8 | 0 |  |  |  |  | -0.25 |  | 7.75
Chest 1" Below Armhole | 11 | 0.375 | 11 | 0 | [6 empty] | 11
Bottom Opening Straight | 11 | 0.25 | 11 | 0 |  |  |  |  | -0.25 |  | 10.75
Rib/Cuff/Welt Height Self WB Height at bottom opening;Rib/Cuff Height | 1.25 | 999 | 1.25 | 0 | [6 empty] | 1.25
Sleeve Length from Center Back Long Sleeve | 13 | 0.375 | 13.125 | 0.125 |  |  |  |  | -1/4 -1/8 |  | 12.75
Armhole Straight - 2 Point Measurement | 4.75 | 0.25 | 4.75 | 0 | [6 empty] | 4.75
Bicep 1" below Armhole | 4.5 | 0.25 | 4.4375 | -0.0625 | [6 empty] | 4.4375
Sleeve Opening - Rib/Elastic Rlxd Long | 3 | 0.25 | 3 | 0 | [6 empty] | 3
Rib/Cuff/Welt Height Self WB Height at Sleeve opening;Rib/Cuff Height | 1.25 | 999 | 1.25 | 0 | [6 empty] | 1.25
Body Length from High Point Shoulder | 12 | 0.375 | 12.125 | 0.125 | [6 empty] | 12.125
Actual Zipper Length at Center Front | 9.5 | 0.25 | 9.5 | [7 empty] | 9.5
Facing Width at Hem | 1 | 999 | 1 | [7 empty] | 1
Facing Width at Shoulder Seam | 1 | 999 | 1 | [7 empty] | 1
Kangaroo Pocket Height at Center | 3.625 | 0.125 | 3.625 | [7 empty] | 3.625
Kangaroo Pocket Height at Sides | 1.625 | 0.125 | 1.625 | [7 empty] | 1.625
Kangaroo Pocket Width at Top | 4.625 | 0.125 | 4.625 | [7 empty] | 4.625
Kangaroo Pocket Width at Bottom | 7.25 | 0.125 | 7.25 | [7 empty] | 7.25
Kangaroo Pocket Width at Widest Point | 7.75 | 0.125 | 7.75 | [7 empty] | 7.75
| adjustment needed? |  |  | Yes |  | NO |  |  | 1st adjustment needed? |  | Yes |  | NO |  | 2nd adjustment needed? |  | Yes |  | NO
| POM needed : | [7 empty] | POM needed : | [5 empty] | POM needed :
| Date :03/05/2019 | [7 empty] | Date :04/05/2019 | [5 empty] | Date :
Sigh by Pattern maker |  |  |  | Sigh by Cutting mgr |  |  |  |  | Sign by Production mgr